## Technology Dataset
Decarbonization Technology Dataset – Indian Integrated Steel Plants
Technology | Full Name | Technology Readiness Level (TRL) | CapEx (INR Cr) | OpEx Change (INR Cr/yr) | Energy Saving (MWh/yr) | CO₂ Reduction (Mt CO₂/yr) | Payback Period (yrs) | Lifetime (yrs) | Applicability in Indian ISP | Status | Source / Reference
CDQ | Coke Dry Quenching | 9 | 80 | -5 | 5000 | 1 | 4 | 20 | BF-BOF route; coke ovens | Commercially deployed | JISF; WSA Tech Report 2022
PCI | Pulverized Coal Injection | 9 | 40 | -8 | Coal reduction (approx)150 kg/tHM | 0.5 | 3 | 15 | Blast Furnace | Widely deployed in India | Tata Steel; SAIL Tech Reports
TRT | Top Pressure Recovery Turbine | 9 | 30 | -3 | 3500 | 0.7 | 4 | 25 | Blast Furnace top gas | Deployed at JSW, Tata | IEA Iron & Steel 2020
BOFG Recovery | BOF Gas Recovery & Reuse | 8 | 50 | -4 | 4000 | 0.9 | 5 | 20 | BOF Steelmaking shops | Partially deployed in India | WSA; IEAGHG 2021
EAF Upgrade | Electric Arc Furnace (Scrap-based) | 9 | 300 | 10 | -2000 | 1.5 | 8 | 25 | Scrap-rich regions; DRI+EAF | Growing in India (JSW, Essar) | IEA; CRU 2023
DRI-H2 | Hydrogen-based Direct Reduced Iron | 5 | 1200 | 30 | 8000 | 2.5 | 12 | 25 | New greenfield plants; HDRI | Pilot stage globally, SAIL exploring | HYBRIT; H2Green Steel 2023
CCU/CCS | Carbon Capture, Utilisation & Storage | 6 | 1500 | 60 | 0 | 3 | 15 | 30 | BF/BOF off-gas streams | policy-dependent | IEAGHG; MIT CCS 2022
CCPP | Combined Cycle Power Plant (Waste Gas) | 8 | 400 | -15 | 12000 | 1.8 | 6 | 25 | Coke oven + BF gas utilisation | Deployed at Tata and SAIL Bhilai | MoS; NITI Aayog Report 2021
Electrolysis-O2 | Oxygen from Electrolysis (Green O₂ + H₂) | 5 | 800 | 20 | 3000 | 1.2 | 10 | 20 | EAF + DRI hybrid routes | Demo projects, IIT R&D stage | IEA Hydrogen 2023
Waste Heat ORC | Organic Rankine Cycle – Waste Heat Recovery | 7 | 60 | -4 | 2500 | 0.4 | 5 | 20 | Sinter plant; hot strip mill | Pilot in India, EU deployed | ESTEP; NEDO Japan 2022

## Notes & Legend
NOTES & LEGEND
Field | Description / Unit
Technology | Short code name for the technology
Full Name | Expanded name of the technology
TRL | Technology Readiness Level (1=Concept, 9=Commercially Deployed)
CapEx (INR Cr) | Indicative capital expenditure in Indian Rupees Crore (plant-scale typical)
OpEx Change (INR Cr/yr) | Annual operating cost change (negative = savings)
Energy Saving (MWh/yr) | Estimated energy savings per year per typical plant installation
CO₂ Reduction (Mt CO₂/yr) | Estimated annual CO₂ emission reduction per plant
Payback Period (yrs) | Simple payback period in years
Lifetime (yrs) | Expected useful life of the technology
Applicability | Where in an integrated steel plant the technology applies
Status | Current deployment status in India / globally
Source | Key reference documents used for data
Abbreviations
BF-BOF | Blast Furnace – Basic Oxygen Furnace route
EAF | Electric Arc Furnace
DRI | Direct Reduced Iron
CCS/CCU | Carbon Capture & Storage / Utilisation
ISP | Integrated Steel Plant
ORC | Organic Rankine Cycle
tHM | tonnes of Hot Metal